## Sheet1
| Depth, m |  | Physical properties |  |  |  | Atterberg Limits |  |  |  | Engineering Properties
% passing
SampleNo | From | To | Wn % | y (t/cu.m.) | #4 (%) | #200 (%) | LL (%) | PL (%) | PI (%) | Soil Class | Su (t/sq.m.) | Su from Ncor | N
SS-1 | 0 | 0.45 | 8 | 1.82 | 74 | 22 | 24 | 15 | 9 |  |  |  | 30
SS-2 | 0.5 | 0.95 | 12 | 1.75 | 95 | 40 | [6 empty] | 16
SS-3 | 1 | 1.45 | [10 empty] | 18
SS-4 | 1.5 | 1.95 | [10 empty] | 7
SS-5 | 2 | 2.45 | 19 | 1.77 | 100 | 56 | 24 | 15 | 9 |  |  |  | 6
SS-6 | 2.5 | 2.95 | [10 empty] | 2
SS-7 | 3 | 3.45 | [10 empty] | 2
SS-8 | 4.5 | 4.95 | [10 empty] | 2
SS-9 | 6 | 6.45 | 25 | 1.79 | 99 | 50 | 28 | 15 | 13 |  |  |  | 2
SS-10 | 7.5 | 7.95 | 17 | 1.82 | 100 | 51 | [6 empty] | 13
SS-11 | 9 | 9.45 | 21 | 1.97 | 97 | 91 | 24 | 14 | 10 |  |  |  | 26
SS-12 | 10.5 | 10.95 | 12 | 1.99 | 100 | 50 | [6 empty] | 29
SS-13 | 12 | 12.45 | 10 | 2.03 | 100 | 37 | 22 | 12 | 10 |  |  |  | 54
SS-14 | 13.5 | 13.95 | 10 | 2.02 | 100 | 42 | [6 empty] | 56
SS-15 | 15 | 15.3 | [10 empty] | 63